{"text_format":"1","workbook":"xlsx","n_sheets":6,"sheets":["taal","Versie","Lijsten","g-totaal","Blad1","Blad2"],"not_rendered":{"charts":0,"images":1,"macros":1,"external_links":6,"defined_names":125,"comments":0,"pivot_tables":0},"unopened":[],"bounds":{"document_bytes":16777216,"sheet_cells":100000,"rows_first":2000,"rows_last":500,"rows_between":2000,"halvings":0,"cell_chars":16384,"cell_head_chars":4096},"cells_cut":0,"cells_raw":0,"read":"whole","date_system":"1900"}

{"sheet":"taal","index":0,"n_rows":76,"n_cols":6,"rows_kept":76,"cut":false,"hidden":true,"merged":[[0,1,1,1]]}
[null,{"$f":"IF('g-totaal'!Y1=taal!C2,1,IF('g-totaal'!Y1=taal!D2,2,IF('g-totaal'!Y1=taal!E2,3,IF('g-totaal'!Y1=taal!F2,4,))))","v":1},1,2,3,4]
[null,null,"Nederlands","Français","English","Deutch"]
[3,{"$f":"HLOOKUP($B$1,$C$1:$AD$84,A3,FALSE)","v":"Energetische karakteristieken doekzonwering in combinatie met glas"},"Energetische karakteristieken doekzonwering in combinatie met glas","Caractéristiques énergétiques de l' écran solaire en combinaison avec le verre","Characteristics energetic of the sunscreen in combination with glass","Energetischen Eigenschaften der Sonnenschutz in Kombination mit Glas"]
[4,{"$f":"HLOOKUP($B$1,$C$1:$AD$84,A4,FALSE)","v":"Projectgegevens:"},"Projectgegevens:","Données du projet:","Project data:","Prjektdaten:"]
[5,"Naam:","Naam:","Nom:","Name:","Name:"]
[6,"Adres:","Adres:","Adresse:","Address:","Adresse:"]
[7,"Beschrijving:","Beschrijving:","Description:","Description:","Beschreibung:"]
[8,"Kenmerken van het glas:","Kenmerken van het glas:","Caractéristiques du verre: ","Characteristics of the glass:","Kenzeichen der Verglasung:"]
[9,"Merk:","Merk:","Marque:","Brand:","Mark:"]
[10,"Type:","Type:","Type:","Type:","Art:"]
[11,"Kenmerken doekzonwering:","Kenmerken doekzonwering:","Caractéristiques de l' écran solaire:","Characteristics of the sunscreen:","Eigenschaften der Sonnenschutz:"]
[12,"Merk:","Merk:","Marque:","Brand:","Mark:"]
[13,"Type:","Type:","Type:","Type:","Art:"]
[14,"Plaatsing screen:","Plaatsing screen:","Emplacement du screen:","Location of the awning:","Position Sonnenschutz:"]
[15,"Binnenzonwering // glas","Binnenzonwering // glas","Screen intérieur // verre","interior screens // glass","Innen Sonnenschutz // Glas"]
[16,"Buitenzonwering // glas","Buitenzonwering // glas","Screen extérieur // verre","exterior screens // glass","Aussen Sonnenschutz // Glas"]
[17,"Resultaten:","Resultaten:","Résultats:","Results","Ergebnisse:"]
[18,"Totale zonnetoetredingsfactor:","Totale zonnetoetredingsfactor:","Valeur g totale :","total g-value:","Resultierender Verschattungsfaktor:"]
[19,"Reductiefactor:","Reductiefactor:","Facteur de réduction:","Reduction factor:","Reduktionsfaktor:"]
[20,"Bijkomende info:","Bijkomende info:","Information supplémentaire:","Additional information:","Weitere Infos:"]
[21,"De betreffende tool is louter informatief. Renson kan dan ook niet aansprakelijk worden gesteld voor eventuele onjuistheden in de berekeningen;","De betreffende tool is louter informatief. Renson kan dan ook niet aansprakelijk worden gesteld voor eventuele onjuistheden in de berekeningen;","L’outil concerné est purement informatif. Renson ne peut pas être tenu pour responsable d’inexactitudes éventuelles dans les calculs;","This related tool is pure informative. Renson is not responsible for any potential errors in these calculations;","Dieses Berechnungs-Tool dient lediglich zu informativen Zwecken. Renson kann für eventuelle Abweichungen der Berechnung nicht zur Verantwortung gezogen werden;"]
[22,"versie: ","versie: ","version: ","version: ","Version: "]
[23,0]
[24,0]
[25,0]
[26,0]
[27,0]
[28,0]
[29,0]
[30,0]
[31,0]
[32,0]
[33,0]
[34,0]
[35,0]
[36,0]
[37,0]
[38,0]
[39,0]
[40,0]
[41,0]
[42,0]
[43,0]
[44,0]
[45,0]
[46,0]
[47,0]
[48,0]
[49,0]
[50,0]
[51,0]
[52,0]
[53,0]
[54,0]
[55,0]
[56,0]
[57,0]
[58,0]
[59,0]
[60,0]
[61,0]
[62,0]
[63,0]
[64,0]
[65,0]
[66,0]
[67,0]
[68,{"$f":"HLOOKUP($B$1,$C$1:$AD$84,A68,FALSE)","v":0}]
[69,0]
[70,0]
[71,0]
[72,0]
[73,0]
[74,0]
[75,0]
[76,0]

{"sheet":"Versie","index":1,"n_rows":1,"n_cols":1,"rows_kept":1,"cut":false,"hidden":true,"merged":[]}
["2018-05-07"]

{"sheet":"Lijsten","index":2,"n_rows":4,"n_cols":1,"rows_kept":4,"cut":false,"hidden":true,"merged":[]}
["Nederlands"]
["Français"]
["English"]
["Deutch"]

{"sheet":"g-totaal","index":3,"n_rows":65,"n_cols":44,"rows_kept":65,"cut":false,"hidden":false,"merged":[[0,24,0,33],[3,0,3,33],[21,6,21,7],[19,6,19,7],[35,9,35,19],[4,26,4,33],[31,6,31,8],[29,6,29,8],[33,6,33,8],[63,1,63,33],[40,31,40,33],[44,31,44,33],[7,6,7,33],[9,6,9,33],[11,6,11,33],[15,6,15,33],[17,6,17,33],[25,6,25,33],[27,6,27,33]]}
[null,null,null,null,null,null,null,null,null,null,null,null,null,null,null,null,null,null,null,null,null,null,null,null,"Nederlands"]
[]
[]
[{"$f":"taal!B3","v":"Energetische karakteristieken doekzonwering in combinatie met glas"}]
[null,null,null,null,null,null,null,null,null,null,null,null,null,null,null,null,null,null,null,null,null,null,null,null,null,null,"Versie: 12/07/2021"]
[{"$f":"taal!B4","v":"Projectgegevens:"}]
[]
[{"$f":"taal!B5","v":"Naam:"}]
[]
[{"$f":"taal!B6","v":"Adres:"}]
[]
[{"$f":"taal!B7","v":"Beschrijving:"}]
[]
[{"$f":"taal!B8","v":"Kenmerken van het glas:"}]
[]
[{"$f":"taal!B9","v":"Merk:"}]
[]
[{"$f":"taal!B10","v":"Type:"}]
[]
["Ug = ",null,null,null,null,null,null,null,"W/m²K"]
[]
["g = "]
[]
[{"$f":"taal!B11","v":"Kenmerken doekzonwering:"}]
[]
[{"$f":"taal!B12","v":"Merk:"},null,null,null,null,null,"Renson"]
[]
[{"$f":"taal!B10","v":"Type:"}]
[]
[" te,B = Ts = "]
[]
[" re,B = Rs ="]
[]
[" ae,B = As =",null,null,null,null,null,{"$f":"IF(AND(G30=0,G32=0),\"\",IF(1-G30-G32<0,\"!\",1-G30-G32))","v":""}]
[]
[{"$f":"taal!B14","v":"Plaatsing screen:"},null,null,null,null,null,null,null,null,null,null,null,null,null,null,null,null,null,null,null,null,null,null,null,null,null,null,null,null,null,null,null,null,null,null,{"$f":"taal!B16","v":"Buitenzonwering // glas"},"G1 =",5,"G2 =",10,"G =",{"$f":"(1/G20+1/AL36+1/AN36)^(-1)","v":{"$error":"#DIV/0!"}},"gt =",{"$f":"G30*G22+G34*AP36/AN36+G30*(1-G22)*AP36/AL36","v":{"$error":"#VALUE!"}}]
[null,null,null,null,null,null,null,null,null,null,null,null,null,null,null,null,null,null,null,null,null,null,null,null,null,null,null,null,null,null,null,null,null,null,null,{"$f":"taal!B15","v":"Binnenzonwering // glas"},null,null,"G2 =",30,"G =",{"$f":"(1/G20+1/AN37)^(-1)","v":{"$error":"#DIV/0!"}},"gt =",{"$f":"G22*(1-G22*G32-G34*AP37/AN37)","v":{"$error":"#VALUE!"}}]
[{"$f":"taal!B17","v":"Resultaten:"}]
[]
[]
[{"$f":"taal!B18","v":"Totale zonnetoetredingsfactor:"},null,null,null,null,null,null,null,null,null,null,null,null,null,null,null,null,null,null,null,null,null,null,null,null,null,null,"gtot = gg+C,^ =",null,null,null,{"$f":"IF(OR(G20=\"\",G22=\"\",G30=\"\",G32=\"\",J36=\"\"),\"\",VLOOKUP(J36,AJ36:AR37,9,FALSE))","v":""}]
[]
[]
[]
[{"$f":"taal!B19","v":"Reductiefactor:"},null,null,null,null,null,null,null,null,null,null,null,null,null,null,null,null,null,null,null,null,null,null,null,null,null,null,"Fc =",null,null,null,{"$f":"IF(AF41=\"\",\"\",AF41/G22)","v":""}]
[]
[]
[{"$f":"taal!B20","v":"Bijkomende info:"}]
[]
[]
[]
[]
[]
[]
[]
[]
[]
[]
[]
[]
[]
[]
[]
["(1)",{"$f":"taal!B21","v":"De betreffende tool is louter informatief. Renson kan dan ook niet aansprakelijk worden gesteld voor eventuele onjuistheden in de berekeningen;"}]
["(2)","EN 13363-1:2003+A1:2007 [E)"]

{"sheet":"Blad1","index":4,"n_rows":17,"n_cols":10,"rows_kept":17,"cut":false,"hidden":true,"merged":[]}
[]
[null,{"$f":"IF(C2=1,MAX(C$1:C1)+1,0)","v":0},{"$f":"IF(ISERROR(SEARCH(J$2,D2)),0,SEARCH(J$2,D2))","v":0},"stijn ",1,{"$f":"IF(ISERROR(VLOOKUP(E2,B$2:D$6,3,FALSE)),\"\",VLOOKUP(E2,B$2:D$6,3,FALSE))","v":"clint"},null,null,null,"cl"]
[null,{"$f":"IF(C3=1,MAX(C$1:C2)+1,0)","v":0},{"$f":"IF(ISERROR(SEARCH(J$2,D3)),0,SEARCH(J$2,D3))","v":0},"steven",2,{"$f":"IF(ISERROR(VLOOKUP(E3,B$2:D$6,3,FALSE)),\"\",VLOOKUP(E3,B$2:D$6,3,FALSE))","v":"cloe"}]
[null,{"$f":"IF(C4=1,MAX(C$1:C3)+1,0)","v":0},{"$f":"IF(ISERROR(SEARCH(J$2,D4)),0,SEARCH(J$2,D4))","v":0},"anneleen",3,""]
[null,{"$f":"IF(C5=1,MAX(C$1:C4)+1,0)","v":1},{"$f":"IF(ISERROR(SEARCH(J$2,D5)),0,SEARCH(J$2,D5))","v":1},"clint",4,""]
[null,{"$f":"IF(C6=1,MAX(C$1:C5)+1,0)","v":2},{"$f":"IF(ISERROR(SEARCH(J$2,D6)),0,SEARCH(J$2,D6))","v":1},"cloe",5,""]
[null,null,null,null,6,""]
[null,null,null,null,7,""]
[null,null,null,null,8,""]
[null,null,null,null,9,""]
[null,null,null,null,10,""]
[null,null,null,null,11,""]
[null,null,null,null,12,""]
[null,null,null,null,13,""]
[null,null,null,null,14,""]
[null,null,null,null,15,""]
[null,null,null,null,16,""]

{"sheet":"Blad2","index":5,"n_rows":193,"n_cols":10,"rows_kept":193,"cut":false,"hidden":true,"merged":[]}
["Merk","Type doek","Ref."," ae","re","te","tv","gtot. ext.*","Klasse","OF"]
[null,null,null,null,null,null,null,"EN 13561","EN 14501"]
["Sergé","glasvezel","SC0103",63.8,28.9,7.3,6.3,0.1,3,0.05]
["Sergé","glasvezel","SC0140",76,18.399999999999999,5.6,4.7,0.1,3,0.05]
["Sergé","glasvezel","SC2040",65.900000000000006,28.1,6,5.2,0.1,3,0.05]
["Sergé","glasvezel","SC0703",50.6,39.1,10.3,7.1,0.11,3,0.05]
["Sergé","glasvezel","SC0740",61.5,31,7.5,4.4000000000000004,0.1,3,0.05]
["Sergé","glasvezel","SC4040",61.7,26.2,12.1,4.9000000000000004,0.13,3,0.05]
["Sergé","glasvezel","SCM01",77.099999999999994,18.399999999999999,4.5,4.2,0.1,3,0.05]
["Sergé","glasvezel","SCM02",35.200000000000003,51.4,13.4,10.199999999999999,0.12,3,0.05]
["Sergé","glasvezel","SC0150",70.099999999999994,23.5,6.5,6,0.1,3,0.05]
["Sergé","glasvezel","SC2050",70.599999999999994,21.1,8.3000000000000007,7.8,0.12,3,0.05]
["Sergé","glasvezel","SC0750",55.4,36.4,8.1999999999999993,6.3,0.1,3,0.05]
["Sergé","glasvezel","SCM16",74.3,21,4.5999999999999996,3.7,0.1,3,0.05]
["Sergé","glasvezel","SCM17",67.8,29.2,3,2.7,0.08,4,0.05]
["Sergé","glasvezel","SCM18",37.5,48.7,13.8,11.3,0.12,3,0.05]
["Sergé","glasvezel","SCM19",30.8,57.2,12,8.6999999999999993,0.11,3,0.05]
["Sergé","glasvezel","SCM30",50.8,42.7,6.5,5.0999999999999996,0.09,4,0.05]
["Sergé","glasvezel","SC0109",65.599999999999994,27.7,6.8,5.7,0.1,3,0.05]
["Sergé","glasvezel","SC0708",49.3,40.799999999999997,9.9,7.8,0.11,3,0.05]
["Sergé","glasvezel","SC0709",49.8,39.6,10.6,7.3,0.11,3,0.05]
["Sergé","glasvezel","SC0909",37.700000000000003,45,17.3,8.3000000000000007,0.15,3,0.05]
["Sergé","glasvezel","SCM47",66.2,26.7,7.1,6.5,0.11,3,0.05]
["Sergé","glasvezel","SCM48",50,38.799999999999997,11.2,9.1,0.12,3,0.05]
["Sergé","glasvezel","SCM56",54.3,35.700000000000003,10,7.1,0.11,3,0.05]
["Sergé","glasvezel","SC0816",63.4,26.1,10.5,8.4,0.13,3,0.05]
["Sergé","glasvezel","SC0105",64.599999999999994,29,6.4,6.2,0.1,3,0.05]
["Sergé","glasvezel","SC0108",65.5,29.5,4.9000000000000004,4.3,0.09,4,0.05]
["Sergé","glasvezel","SC0205",24.1,61.6,14.3,12.9,0.12,3,0.05]
["Sergé","glasvezel","SC0505",28.8,49.7,21.5,20.2,0.17,2,0.05]
["Sergé","glasvezel","SC0808",35.4,48.6,16,9.4,0.14000000000000001,3,0.05]
["Sergé","glasvezel","SCM64",44.6,47.6,7.8,5.5,0.09,4,0.05]
["Sergé","glasvezel","SCM65",46.3,43.2,10.6,7,0.11,3,0.05]
["Sergé","glasvezel","SCM73",45.9,46.7,7.4,6.1,0.09,4,0.05]
["Sergé","glasvezel","SC0102**",56.2,37.200000000000003,6.7,6.6,0.09,4,0.05]
["Sergé","glasvezel","SC0110**",68.8,26.5,4.7,4.5,0.09,4,0.05]
["Sergé","glasvezel","SC0202**",13.2,65.900000000000006,21,21.2,0.15,2,0.05]
["Sergé","glasvezel","SC0207**",37.4,50.9,11.7,9.9,0.11,3,0.05]
["Sergé","glasvezel","SC0707**",51.7,38.299999999999997,10.1,8.4,0.11,3,0.05]
["Sergé","glasvezel","SC1002",39.1,49.2,11.7,10.199999999999999,0.11,3,0.05]
["Sergé","glasvezel","SC1010",54.1,36.5,9.4,7.7,0.11,3,0.05]
["Sergé","glasvezel","SC2002",26.4,58.2,15.5,13.7,0.13,3,0.05]
["Sergé","glasvezel","SC2020",32.5,52.5,14.9,12.9,0.13,3,0.05]
["Sergé","glasvezel","SC0101**",81.3,15.1,3.5,3.6,0.1,3,0.05]
["Sergé","glasvezel","SC0130**",86.5,9.9,3.6,3.6,0.1,3,0.05]
["Sergé","glasvezel","SC0606",88,8.1,3.9,3.8,0.1,3,0.05]
["Sergé","glasvezel","SC1006",73.2,21.1,5.7,5,0.1,3,0.05]
["Sergé","glasvezel","SC3030**",91.4,5,3.6,3.6,0.1,3,0.05]
["Sergé","glasvezel","SCM31**",63,33.200000000000003,3.9,3.6,0.08,4,0.05]
["Sergé","glasvezel","SCM33",73.400000000000006,23,3.6,3,0.09,4,0.05]
["Sergé","glasvezel","SCM36",27.7,59.8,12.4,11.6,0.11,3,0.05]
["Sergé","glasvezel","SCM45",48.7,42.6,8.6999999999999993,7.8,0.1,3,0.05]
["Sergé","glasvezel","SC3131",75,17.899999999999999,7.1,7,0.11,3,0.05]
["Sergé","glasvezel","SC3231",70.400000000000006,22.5,7.1,6.6,0.11,3,0.05]
["Sergé","glasvezel","SC3232",63.8,27.9,8.3000000000000007,7.4,0.11,3,0.05]
["Sergé","glasvezel","SC3301",74.7,17,8.3000000000000007,8,0.12,3,0.05]
["Sergé","glasvezel","SC3332",67.5,24.7,7.8,7.3,0.11,3,0.05]
["Sergé","glasvezel","SC3333",72.400000000000006,20.5,7.1,6.8,0.11,3,0.05]
["Sergé","glasvezel","SC1011",87.4,6.5,6.1,6.1,0.09,4,0.05]
["Satiné Collectie","glasvezel","GVV 0101 (S001)",79,21,0,0,7.0000000000000007E-2,4,0]
["Satiné Collectie","glasvezel","GVV 0102 (S002)",59,41,0,0,0.05,4,0]
["Satiné Collectie","glasvezel","GVV 0210 (S008)",48,52,0,0,0.04,4,0]
["Satiné Collectie","glasvezel","GVV 0202 (S009)",31,69,0,0,0.03,4,0]
["Satiné Collectie","glasvezel","GVV 0707",63,37,0,0,0.06,4,0]
["Satiné Collectie","glasvezel","GVV 2020",45,55,0,0,0.04,4,0]
["Satiné Collectie","glasvezel","GVV 3001",86,14,0,0,0.08,4,0]
["Satiné Collectie","glasvezel","GVV 3030",93,7,0,0,7.0000000000000007E-2,4,0]
["Soltis 86","Polyester","86-2044 (+)",9,59,32,30,0.21,2]
["Soltis 86","Polyester","S86-2046 CF1 (+)",36,43,21,20,0.16,2]
["Soltis 86","Polyester","S86-2046 CF2 (+)",23,58,19,19,0.14000000000000001,3]
["Soltis 86","Polyester","S86-2048",36,42,22,22,0.17,2]
["Soltis 86","Polyester","S86-2167",68,17,15,14,0.13,2]
["Soltis 86","Polyester","S86-2171 (+)",42,39,19,17,0.15,2]
["Soltis 86","Polyester","S86-2166",25,45,30,26,0.21,2]
["Soltis 86","Polyester","S86-8204",32,41,27,19,0.19,2]
["Soltis 86","Polyester","S86-50333",46,32,22,19,0.17,2]
["Soltis 86","Polyester","S86-50336",66,15,19,15,0.16,2]
["Soltis 86","Polyester","S86-2043 (+)",78,10,12,11,0.12,3]
["Soltis 86","Polyester","S86-2158",60,25,15,14,0.13,3]
["Soltis 86","Polyester","S86-50260",72,13,15,14,0.14000000000000001,3]
["Soltis 86","Polyester","S86-50261",44,35,21,14,0.16,2]
["Soltis 86","Polyester","S86-50271",45,34,21,15,0.16,2]
["Soltis 86","Polyester","S86-2012 (+)",55,27,18,17,0.15,2]
["Soltis 86","Polyester","S86-2135 (+)",39,41,20,20,0.15,2]
["Soltis 86","Polyester","S86-2148",73,13,14,14,0.13,3]
["Soltis 86","Polyester","S86-2175",15,57,28,26,0.19,2]
["Soltis 86","Polyester","S86-2045 (+)",57,29,14,17,0.12,3]
["Soltis 86","Polyester","S86-2047 (+)",77,7,16,16,0.14000000000000001,3]
["Soltis 86","Polyester","S86-2053 (+)",80,5,15,14,0.14000000000000001,3]
["Soltis 86","Polyester","S86-2068 (+)",15,57,28,26,0.14000000000000001,3]
["Soltis 86","Polyester","S86-2161",67,17,16,14,0.14000000000000001,3]
["Soltis 86","Polyester","S86-8255",53,24,23,17,0.18,2]
["Soltis 86","Polyester","S86-50264",72,11,17,16,0.15,2]
["Soltis 86","Polyester","S86-50342",75,9,16,14,0.14000000000000001,3]
["Soltis 92","Polyester","S92-2044 (+)",10,70,20,19,0.14000000000000001,3]
["Soltis 92","Polyester","S92-2046 CF1 (+)",43,48,9,8,0.02,4]
["Soltis 92","Polyester","S92-2046 CF2 (+)",28,62,9,8,7.0000000000000007E-2,4]
["Soltis 92","Polyester","S92-2048 (+)",46,46,8,8,0.08,4]
["Soltis 92","Polyester","S92-2051 CF1",40,50,10,10,0.09,4]
["Soltis 92","Polyester","S92-2051 CF2",21,70,9,9,7.0000000000000007E-2,4]
["Soltis 92","Polyester","S92-2065",44,46,10,7,0.09,4]
["Soltis 92","Polyester","S92-2074 CF1",58,38,4,3,0.06,4]
["Soltis 92","Polyester","S92-2074 CF2",71,25,4,4,7.0000000000000007E-2,4]
["Soltis 92","Polyester","S92-2160",56,36,8,4,0.08,4]
["Soltis 92","Polyester","S92-2163",47,44,9,4,0.08,4]
["Soltis 92","Polyester","S92-2167 (+)",78,19,3,3,0.06,4]
["Soltis 92","Polyester","S92-2171 (+)",49,43,8,6,0.08,4]
["Soltis 92","Polyester","S92-50272",32,56,12,9,0.1,3]
["Soltis 92","Polyester","S92-2039",89,8,3,3,7.0000000000000007E-2,4]
["Soltis 92","Polyester","S92-2157",34,51,15,10,0.12,3]
["Soltis 92","Polyester","S92-2166",25,54,21,17,0.15,2]
["Soltis 92","Polyester","S92-2172",38,43,19,8,0.15,2]
["Soltis 92","Polyester","S92-8204",36,47,17,8,0.13,3]
["Soltis 92","Polyester","S92-50268",47,37,16,5,0.13,3]
["Soltis 92","Polyester","S92-50269",56,35,9,5,0.09,4]
["Soltis 92","Polyester","S92-5033",52,37,11,7,0.1,3]
["Soltis 92","Polyester","S92-50336",75,18,7,3,0.08,4]
["Soltis 92","Polyester","S92-2043 (+)",86,12,2,2,0.06,4]
["Soltis 92","Polyester","S92-2137",89,8,3,3,7.0000000000000007E-2,4]
["Soltis 92","Polyester","S92-2149",79,16,5,4,7.0000000000000007E-2,4]
["Soltis 92","Polyester","S92-2158",68,28,4,3,0.06,4]
["Soltis 92","Polyester","S92-50260",81,14,5,4,7.0000000000000007E-2,4]
["Soltis 92","Polyester","S92-50261",45,40,15,6,0.12,3]
["Soltis 92","Polyester","S92-50271",54,38,8,2,0.08,4]
["Soltis 92","Polyester","S92-50273",50,42,8,3,0.08,4]
["Soltis 92","Polyester","S92-50274",57,35,8,4,0.08,4]
["Soltis 92","Polyester","S92-2012",63,30,7,6,0.08,4]
["Soltis 92","Polyester","S92-2013",25,57,17,16,0.14000000000000001,3]
["Soltis 92","Polyester","S92-2135 (+)",45,44,9,6,0.08,4]
["Soltis 92","Polyester","S92-2148",83,14,3,3,0.06,4]
["Soltis 92","Polyester","S92-2164",45,45,10,4,0.09,4]
["Soltis 92","Polyester","S92-2175",17,64,19,16,0.13,3]
["Soltis 92","Polyester","S92-50265 (+)",42,49,9,6,0.08,4]
["Soltis 92","Polyester","S92-50266",77,19,4,4,7.0000000000000007E-2,4]
["Soltis 92","Polyester","S92-50267",67,27,6,3,0.08,4]
["Soltis 92","Polyester","S92-2045 (+)",62,35,3,3,0.05,4]
["Soltis 92","Polyester","S92-2047 (+)",87,8,5,5,0.08,4]
["Soltis 92","Polyester","S92-2053 (+)",91,6,3,3,7.0000000000000007E-2,4]
["Soltis 92","Polyester","S92-2068",87,8,5,5,0.08,4]
["Soltis 92","Polyester","S92-2152",48,37,15,5,0.12,3]
["Soltis 92","Polyester","S92-8255",60,28,12,4,0.11,3]
["Soltis 92","Polyester","S92-2161",76,19,5,3,7.0000000000000007E-2,4]
["Soltis 92","Polyester","S92-50270",78,18,4,3,7.0000000000000007E-2,4]
["Soltis 92","Polyester","S86-50342",84,10,6,4,0.08,4]
["Soltis 92","Polyester","S92-50264",82,13,5,4,7.0000000000000007E-2,4]
["Soltis 93","Polyester","S93-3003",38,48,14,11,0.11,3]
["Soltis 93","Polyester","S93-3011",45,43,12,10,0.1,3]
["Soltis 93","Polyester","S93-3043",81,13,6,6,0.08,4]
["Soltis 93","Polyester","S93-3044",13,65,22,20,0.15,2]
["Soltis 93","Polyester","S93-3045",61,32,7,7,0.08,4]
["Soltis 93","Polyester","S93-3046 CF1",42,43,15,13,0.12,3]
["Soltis 93","Polyester","S93-3046 CF2",25,60,15,13,0.11,3]
["Soltis 93","Polyester","S93-3047",85,8,7,7,0.09,4]
["Soltis 93","Polyester","S93-3048",44,47,9,8,0.08,4]
["Soltis 93","Polyester","S93-3051 CF1",38,47,15,14,0.12,3]
["Soltis 93","Polyester","S93-3051 CF2",20,65,15,14,0.11,3]
["Soltis 93","Polyester","S93-3053",88,6,6,6,0.08,4]
["Soltis B92","Polyester","B92-2135",53,47,0,0,0.03,4]
["Soltis B92","Polyester","B92-2171",55,45,0,0,0.03,4]
["Soltis B92","Polyester","B92-1043",88,12,0,0,0.05,4]
["Soltis B92","Polyester","B92-1044",28,72,0,0,0.01,4]
["Soltis B92","Polyester","B92-1045",65,35,0,0,0.03,4]
["Soltis B92","Polyester","B92-1046",51,49,0,0,0.03,4]
["Rensonscreen","Polyester","M005",11,66,23,28,0.16,2,0.06]
["Rensonscreen","Polyester","M710",18,57,25,23,0.17,2,0.06]
["Rensonscreen","Polyester","M711",29,50,21,18,0.15,2,0.06]
["Rensonscreen","Polyester","M712",33,47,20,16,0.15,2,0.06]
["Rensonscreen","Polyester","M709",22,56,22,16,0.16,2,0.06]
["Rensonscreen","Polyester","M654",39,47,14,11,0.11,3,0.06]
["Rensonscreen","Polyester","M652",68,24,8,7,0.09,4,0.06]
["Rensonscreen","Polyester","X309",24,45,31,27,0.22,2,0.06]
["Rensonscreen","Polyester","X238",42,38,20,8,0.15,2,0.06]
["Rensonscreen","Polyester","X927",42,31,27,9,0.2,2,0.06]
["Rensonscreen","Polyester","X392",87,7,6,6,0.08,4,0.06]
["Rensonscreen","Polyester","X393",85,8,7,6,0.09,4,0.06]
["Rensonscreen","Polyester","X391",89,5,6,6,0.09,4,0.06]
["Rensonscreen Waterproof","Polyester","SWC M005",14,62,24,21,0.16,2,0.04]
["Rensonscreen Waterproof","Polyester","SWC M710",20,57,23,22,0.17,2,0.04]
["Rensonscreen Waterproof","Polyester","SWC M711",34,49,17,14,0.14000000000000001,3,0.04]
["Rensonscreen Waterproof","Polyester","SWC M712",39,47,14,11,0.13,3,0.04]
["Rensonscreen Waterproof","Polyester","SWC M709",24,54,22,15,0.16,2,0.04]
["Rensonscreen Waterproof","Polyester","SWC M654",42,44,14,12,0.13,3,0.04]
["Rensonscreen Waterproof","Polyester","SWC M652",68,25,7,6,0.1,3,0.04]
["Rensonscreen Waterproof","Polyester","SWC X392",93,4,3,6,0.11,3,0.04]
["Rensonscreen Waterproof","Polyester","SWC X393",91,7,2,5,0.11,3,0.04]
["Rensonscreen Waterproof","Polyester","SWC X391",90,7,3,6,0.12,3,0.04]
["Rensonscreen Opaque","Polyester","0 0 M005",30,70,0,0,0.02,4,0]
["Rensonscreen Opaque","Polyester","0 0 M710",34,66,0,0,0.02,4,0]
["Rensonscreen Opaque","Polyester","0 0 M711",44,56,0,0,0.02,4,0]
["Rensonscreen Opaque","Polyester","0 0 M712",48,52,0,0,0.03,4,0]
["Rensonscreen Opaque","Polyester","0 0 M709",38,62,0,0,0.02,4,0]
["Rensonscreen Opaque","Polyester","0 0 M654",50,50,0,0,0.03,4,0]
["Rensonscreen Opaque","Polyester","0 0 M652",75,25,0,0,0.04,4,0]